## Sheet1
| 变形井段(m) | 变形长度(m) | 最大变形点深度(m) | 最小内径(mm) | 平均内径(mm) | 最大内径(mm) | 变形量(mm) | 变形程度(%) | 变形级别
1 | 502.03-689.28 | 187.25 | 593.89 | 153.803 | 156.262 | 159.021 | 44.72 | 39.13 | 四级变形
2 | 502.03-689.28 | 187.25 | 593.89 | 153.803 | 156.262 | 159.021 | 44.72 | 39.13 | 四级变形
3 | 502.03-689.28 | 187.25 | 593.89 | 153.803 | 156.262 | 159.021 | 44.72 | 39.13 | 四级变形