## Sheet1
| 损伤井段(m) | 最大损伤点深度(m) | 单臂测量值(mm) | 最小内径(mm) | 平均内径(mm) | 最大内径(mm) | 损伤量(mm) | 损伤程度(%) | 损伤级别
1 | 3757.06-3799.62 | 3779.19 | 24 | 110.154 | 112.737 | 114.965 | 0.88 | 6.93 | 一级损伤